## PEMD
ID | Name | SMILES | Mw | Molality (mol kg-1) | Li:EO | Degree of polymerization | Num_chains | Num_LiTFSI | Box_size (nm3) | T_exp (K) | T_MD (K) | n_exp_samples | 𝝈_exp (S cm-1) | 𝝈_exp (log10(S cm-1) | 𝝈_MD (S cm-1) | 𝝈_MD (log10(S cm-1) | Tg (K) | doi
1 | poly_1 | *CCO* | 5000 | 1.808 | 0.08 | 113 | 11.06195 | 100 | 108.4508 | 353 | 353 | 3 | 0.001096478 | -2.96 | 0.000265 | -3.576785 | 263.9 | 10.1021/acs.macromol.6b00851
2 | poly_2 | *CCOCCOCCOCCOCC* | 7400 | 1.501502 | 0.08 | 36 | 9 | 100 | 130.5962 | 353 | 353 | 3 | 0.0004570882 | -3.34 | 0.000128663 | -3.890546 | 272.4 | 10.1021/acs.macromol.6b00851
3 | poly_3 | *CCOCCOCCOCCOCCOCC* | 6700 | 1.658375 | 0.08 | 27 | 9 | 100 | 121.2367 | 353 | 353 | 3 | 0.001258925 | -2.9 | 0.0002219781 | -3.65369 | 257.2 | 10.1021/acs.macromol.6b00851
4 | poly_4 | *CCCCOCCOCCOCCOCC* | 4700 | 1.329787 | 0.08 | 20 | 16 | 100 | 148.6252 | 353 | 353 | 3 | 0.0007585776 | -3.12 | 0.0001215156 | -3.915368 | 266.6 | 10.1021/acs.macromol.6b00851
5 | poly_5 | *CCCCOCCOCCOCCOCCOCC* | 7100 | 1.173709 | 0.08 | 26 | 12 | 100 | 165.3977 | 353 | 353 | 3 | 0.0006606934 | -3.18 | 0.000242276 | -3.61569 | 261.1 | 10.1021/acs.macromol.6b00851
6 | poly_6 | *CCCCCCOCCOCCOCCOCC* | 12900 | 1.29199 | 0.08 | 50 | 6 | 100 | 156.6963 | 353 | 353 | 3 | 0.0005888437 | -3.23 | 0.0001159533 | -3.935717 | 270.9 | 10.1021/acs.macromol.6b00851
7 | poly_7 | *CCCCCCOCCOCCOCCOCCOCC* | 19000 | 1.052632 | 0.08 | 62 | 5 | 100 | 183.3666 | 353 | 353 | 3 | 0.0009332543 | -3.03 | 0.0002336087 | -3.631511 | 263.2 | 10.1021/acs.macromol.6b00851
8 | poly_8 | *OC(=O)OCCCCCCCCCCCC* | 8100 | 1.49276 | NA | 35 | 8.27037 | 100 | 134.1462 | 353 | 353 | 3 | 0.0002238721 | -3.65 | 1.455538e-05 | -4.836976 | 279 | 10.1016/j.electacta.2017.03.217
9 | poly_9 | *OC(=O)OCCCCCCC* | 14800 | 1.49276 | NA | 93 | 4.526351 | 100 | 139.481 | 353 | 353 | 3 | 0.0001548817 | -3.81 | 1.444822e-05 | -4.840186 | 298 | 10.1016/j.electacta.2017.03.217
10 | poly_10 | *OC(=O)OCCCCCCCCCC* | 8000 | 1.49276 | NA | 40 | 8.37375 | 100 | 130.2051 | 353 | 353 | 3 | 0.0001202264 | -3.92 | 1.993895e-05 | -4.700298 | 298.3 | 10.1016/j.electacta.2017.03.217
11 | poly_11 | *OC(=O)OCCCCCC* | 25100 | 1.49276 | NA | 174 | 2.668924 | 100 | 138.7891 | 353 | 353 | 3 | 8.709636e-05 | -4.06 | 2.012725e-05 | -4.696215 | 309.6 | 10.1016/j.electacta.2017.03.217
12 | poly_12 | *OC(=O)OCCCCCCCCC* | 16100 | 1.49276 | NA | 86 | 4.16087 | 100 | 129.8179 | 353 | 353 | 3 | 8.709636e-05 | -4.06 | 1.745089e-05 | -4.758182 | 305.2 | 10.1016/j.electacta.2017.03.217
13 | poly_13 | *OC(=O)OCCCC* | 43300 | 1.49276 | NA | 373 | 1.547113 | 100 | 145.6943 | 353 | 353 | 3 | 6.309573e-05 | -4.2 | 1.058245e-05 | -4.975414 | 309.6 | 10.1016/j.electacta.2017.03.217
14 | poly_14 | *OC(=O)OCCCCC* | 27700 | 1.49276 | NA | 213 | 2.418412 | 100 | 106.2264 | 353 | 353 | 3 | 4.897788e-05 | -4.31 | 1.609926e-05 | -4.793194 | 319.3 | 10.1016/j.electacta.2017.03.217
15 | poly_15 | *OC(=O)OCCCCCCCC* | 15300 | 1.49276 | NA | 89 | 4.378431 | 100 | 123.0631 | 353 | 353 | 3 | 4.570882e-05 | -4.34 | 1.845662e-05 | -4.733848 | 308.2 | 10.1016/j.electacta.2017.03.217
16 | poly_16 | *OC(=O)OCCOCCOCC* | 35800 | 1.49276 | NA | 203 | 1.871229 | 100 | 122.3859 | 353 | 353 | 3 | 0.0002691535 | -3.57 | 2.74966e-05 | -4.560721 | 288.1 | 10.1016/j.electacta.2018.01.101
17 | poly_17 | *OC(=O)OCCOCCOCCOCCOCCOCC* | 21900 | 1.49276 | NA | 71 | 3.058904 | 100 | 118.3274 | 353 | 353 | 3 | 0.0002570396 | -3.59 | 0.0001241197 | -3.906159 | 278.3 | 10.1016/j.electacta.2018.01.101
18 | poly_18 | *OC(=O)OCCOCCOCCOCC* | 32400 | 1.49276 | NA | 147 | 2.067593 | 100 | 115.0771 | 353 | 353 | 3 | 0.000144544 | -3.84 | 4.091565e-05 | -4.388111 | 298.7 | 10.1016/j.electacta.2018.01.101